## Sheet1
strain | stress (MPa)
0 | 35
0.01 | 66.56589
0.02 | 73.19454
0.03 | 77.69985
0.04 | 81.21517
0.05 | 84.13996
0.06 | 86.66657
0.07 | 88.90387
0.08 | 90.92008
0.09 | 92.761
0.1 | 94.45906
0.11 | 96.0381
0.12 | 97.51624
0.13 | 98.90759
0.14 | 100.2234
0.15 | 101.4727
0.16 | 102.663
0.17 | 103.8005
0.18 | 104.8905
0.19 | 105.9374
0.2 | 106.9451
0.21 | 107.9169
0.22 | 108.8557
0.23 | 109.7641
0.24 | 110.6443
0.25 | 111.4983
0.26 | 112.3278
0.27 | 113.1345
0.28 | 113.9199
0.29 | 114.6852
0.3 | 115.4315
0.31 | 116.1601
0.32 | 116.8718
0.33 | 117.5675
0.34 | 118.2482
0.35 | 118.9144
0.36 | 119.5671
0.37 | 120.2067
0.38 | 120.8338
0.39 | 121.4492
0.4 | 122.0532
0.41 | 122.6463
0.42 | 123.229
0.43 | 123.8018
0.44 | 124.365
0.45 | 124.919
0.46 | 125.4641
0.47 | 126.0007
0.48 | 126.5291
0.49 | 127.0496
0.5 | 127.5624
0.51 | 128.0679
0.52 | 128.5662
0.53 | 129.0576
0.54 | 129.5423
0.55 | 130.0206
0.56 | 130.4926
0.57 | 130.9585
0.58 | 131.4186
0.59 | 131.8729
0.6 | 132.3217
0.61 | 132.7651
0.62 | 133.2032
0.63 | 133.6363
0.64 | 134.0644
0.65 | 134.4877
0.66 | 134.9062
0.67 | 135.3202
0.68 | 135.7298
0.69 | 136.135
0.7 | 136.536
0.71 | 136.9328
0.72 | 137.3256
0.73 | 137.7145
0.74 | 138.0995
0.75 | 138.4808
0.76 | 138.8584
0.77 | 139.2325
0.78 | 139.603
0.79 | 139.9701
0.8 | 140.3338
0.81 | 140.6943
0.82 | 141.0515
0.83 | 141.4056
0.84 | 141.7566
0.85 | 142.1046
0.86 | 142.4497
0.87 | 142.7918
0.88 | 143.1311
0.89 | 143.4677
0.9 | 143.8015
0.91 | 144.1326
0.92 | 144.4611
0.93 | 144.787
0.94 | 145.1104
0.95 | 145.4313
0.96 | 145.7497
0.97 | 146.0658
0.98 | 146.3795
0.99 | 146.6909
1 | 147
1.01 | 147.3069
1.02 | 147.6116
1.03 | 147.9141
1.04 | 148.2145
1.05 | 148.5129
1.06 | 148.8091
1.07 | 149.1034
1.08 | 149.3957
1.09 | 149.686
1.1 | 149.9744
1.11 | 150.2609
1.12 | 150.5455
1.13 | 150.8283
1.14 | 151.1093
1.15 | 151.3885
1.16 | 151.6659
1.17 | 151.9416
1.18 | 152.2156
1.19 | 152.488
1.2 | 152.7587
1.21 | 153.0277
1.22 | 153.2952
1.23 | 153.561
1.24 | 153.8253
1.25 | 154.0881
1.26 | 154.3493
1.27 | 154.6091
1.28 | 154.8673
1.29 | 155.1241
1.3 | 155.3795
1.31 | 155.6334
1.32 | 155.886
1.33 | 156.1371
1.34 | 156.3869
1.35 | 156.6353
1.36 | 156.8825
1.37 | 157.1283
1.38 | 157.3728
1.39 | 157.616
1.4 | 157.8579
1.41 | 158.0986
1.42 | 158.3381
1.43 | 158.5764
1.44 | 158.8134
1.45 | 159.0493
1.46 | 159.284
1.47 | 159.5175
1.48 | 159.7498
1.49 | 159.9811
1.5 | 160.2112
1.51 | 160.4402
1.52 | 160.6681
1.53 | 160.8949
1.54 | 161.1207
1.55 | 161.3453
1.56 | 161.569
1.57 | 161.7916
1.58 | 162.0132
1.59 | 162.2337
1.6 | 162.4533
1.61 | 162.6718
1.62 | 162.8894
1.63 | 163.106
1.64 | 163.3217
1.65 | 163.5364
1.66 | 163.7502
1.67 | 163.963
1.68 | 164.1749
1.69 | 164.3859
1.7 | 164.596
1.71 | 164.8052
1.72 | 165.0135
1.73 | 165.2209
1.74 | 165.4275
1.75 | 165.6332
1.76 | 165.838
1.77 | 166.042
1.78 | 166.2452
1.79 | 166.4476
1.8 | 166.6491
1.81 | 166.8498
1.82 | 167.0498
1.83 | 167.2489
1.84 | 167.4472
1.85 | 167.6448
1.86 | 167.8416
1.87 | 168.0376
1.88 | 168.2329
1.89 | 168.4274
1.9 | 168.6212
1.91 | 168.8142
1.92 | 169.0065
1.93 | 169.1981
1.94 | 169.3889
1.95 | 169.5791
1.96 | 169.7685
1.97 | 169.9573
1.98 | 170.1453
1.99 | 170.3327
2 | 170.5193
2.01 | 170.7053
2.02 | 170.8907
2.03 | 171.0753
2.04 | 171.2594
2.05 | 171.4427
2.06 | 171.6254
2.07 | 171.8075
2.08 | 171.9889
2.09 | 172.1697
2.1 | 172.3499
2.11 | 172.5294
2.12 | 172.7084
2.13 | 172.8867
2.14 | 173.0644
2.15 | 173.2416
2.16 | 173.4181
2.17 | 173.594
2.18 | 173.7694
2.19 | 173.9441
2.2 | 174.1183
2.21 | 174.2919
2.22 | 174.465
2.23 | 174.6374
2.24 | 174.8094
2.25 | 174.9807
2.26 | 175.1515
2.27 | 175.3218
2.28 | 175.4915
2.29 | 175.6607
2.3 | 175.8294
2.31 | 175.9975
2.32 | 176.1651
2.33 | 176.3321
2.34 | 176.4987
2.35 | 176.6647
2.36 | 176.8302
2.37 | 176.9953
2.38 | 177.1598
2.39 | 177.3238
2.4 | 177.4873
2.41 | 177.6503
2.42 | 177.8128
2.43 | 177.9749
2.44 | 178.1364
2.45 | 178.2975
2.46 | 178.4581
2.47 | 178.6183
2.48 | 178.7779
2.49 | 178.9371
2.5 | 179.0959
2.51 | 179.2541
2.52 | 179.412
2.53 | 179.5693
2.54 | 179.7262
2.55 | 179.8827
2.56 | 180.0387
2.57 | 180.1943
2.58 | 180.3495
2.59 | 180.5042
2.6 | 180.6585
2.61 | 180.8123
2.62 | 180.9657
2.63 | 181.1187
2.64 | 181.2713
2.65 | 181.4235
2.66 | 181.5752
2.67 | 181.7265
2.68 | 181.8774
2.69 | 182.0279
2.7 | 182.1781
2.71 | 182.3278
2.72 | 182.4771
2.73 | 182.626
2.74 | 182.7745
2.75 | 182.9226
2.76 | 183.0703
2.77 | 183.2177
2.78 | 183.3646
2.79 | 183.5112
2.8 | 183.6574
2.81 | 183.8032
2.82 | 183.9486
2.83 | 184.0937
2.84 | 184.2384
2.85 | 184.3827
2.86 | 184.5267
2.87 | 184.6703
2.88 | 184.8135
2.89 | 184.9564
2.9 | 185.0989
2.91 | 185.241
2.92 | 185.3828
2.93 | 185.5243
2.94 | 185.6654
2.95 | 185.8062
2.96 | 185.9466
2.97 | 186.0866